## Feuil1
ITI | Sigla | Descrizione | Cu | Sn | Pb | Fe | Bi | As | Sb | Ni | Ag | Al | Zn | Cr | Cd | Co | Mn | Ca | Ba | K | Mg | P | S | TOT | Provenienza
ITI00001 | VF SP 12 VF M1 | Barretta quadrata Lingotto | 589 | 14.81067 | 17.24949 | 7.807347 | 0.001 | 0.2204685 | 0.6135046 | 4.688278 | 0.1628114 | 7.177207 | 352 | 0.03593141 | 0.1259186 | 0.3028787 | 5.675819 |  | 0.03323134 |  |  | 0.2334642 | 0.001 | 1000.139 | villa del foro
ITI00002 | VF E8/1000 VF M5 | Scoria di fusione | 773 | 68.14341 | 4.592344 | 1.784482 | 0.001 | 2.498611 | 4.591805 | 0.9798985 | 2.590537 | 0.711323 | 0.1928637 | 0.00352067 | 0.09748793 | 0.2135624 | 0.04564737 |  | 0.03208626 |  |  | 0.2989581 | 0.06436956 | 859.8419 | villa del foro
ITI00003 | CdA Viarengo Cum 56 CdA N2 | Scoria | 903.5887 | 3.551417 | 47.85982 | 0.3219372 | 0.001 | 0.2690565 | 0.4679414 | 0.911495 | 2.734716 | 0.1565768 | 0.0525145 | 0.01084494 | 0.01806471 | 0.01977933 | 0.0001 |  | 0.01208102 |  |  | 0.3609821 | 0.01752707 | 960.3546 | castello di annone
ITI00004 | CdA Viarengo CdA M1 | Barretta | 881.3882 | 100.842 | 4.634858 | 10.33202 | 0.001 | 0.847598 | 1.226851 | 1.356347 | 0.9716939 | 1.668544 | 0.6001133 | 0.3284071 | 0.04224692 | 0.1550422 | 0.0001 |  | 0.1067614 |  |  | 0.3752604 | 0.2002918 | 1005.077 | castello di annone
ITI00005 | CdA Viarengo CdA M3 | Scorietta | 832 | 106.9597 | 1.953357 | 0.2442332 | 0.001 | 0.09507971 | 0.04403151 | 0.1014822 | 0.1607451 | 0.1163096 | 0.004791013 | 0.02094844 | 0.009772763 | 0.0001 | 0.0001 |  | 0.01707337 |  |  | 0.3105041 | 0.001599032 | 942.0408 | castello di annone